## Sheet1
DATA OBTAINED FROM 1ST INSTRUMENT
Time | Unsubtracted | Baseline | Unsubtracted | Baseline | Program | Sample | Unsubtracted | Baseline | Approx. | Heat Flow
| microVolts | microVolts | Heat Flow | Heat Flow | Temperature | Temperature | Weight | Weight | Gas Flow | Calibration
0 | -1.960371 | 0 | -1.960371 | 0 | 30.166667 | 18.672049 | 1.126768 | 0 | 0 | 1
0.016667 | -1.950386 | 0 | -1.950386 | 0 | 30.166667 | 20.754196 | 1.131134 | 0 | 0 | 1
0.033333 | -1.976145 | 0 | -1.976145 | 0 | 30.333333 | 22.573153 | 1.135929 | 0 | 0 | 1
0.05 | -1.969088 | 0 | -1.969088 | 0 | 30.5 | 25.380917 | 1.137621 | 0 | 0 | 1
0.066667 | -1.967753 | 0 | -1.967753 | 0 | 30.666667 | 24.346607 | 1.140216 | 0 | 0 | 1
0.083333 | -1.966809 | 0 | -1.966809 | 0 | 30.833333 | 23.509073 | 1.141655 | 0 | 0 | 1
0.1 | -1.957568 | 0 | -1.957568 | 0 | 31 | 23.512764 | 1.139433 | 0 | 0 | 1
0.116667 | -1.942252 | 0 | -1.942252 | 0 | 31.166667 | 24.219931 | 1.141182 | 0 | 0 | 1

## Sheet2
DATA OBTAINED FROM 2ND INSTRUMENT
Nsig | 7
Sig1 | Time (min)
Sig2 | Temperature (°C)
Sig3 | Weight (mg)
Sig4 | Heat Flow (mW)
Sig5 | Temperature Difference (°C)
Sig6 | Temperature Difference (µV)
Sig7 | Sample Purge Flow (mL/min)
Date | 2016-05-24
Time | 13:52
0.001533333 | 25.93382 | 5.429891 | 4.113056 | -0.2581131 | -1.645737 | 49.9856
0.004333333 | 25.94184 | 5.429829 | 4.100328 | -0.2599361 | -1.657404 | 49.9794
0.01266666 | 25.94282 | 5.429711 | 4.099352 | -0.2600726 | -1.658281 | 50.03598
0.021 | 25.9468 | 5.42957 | 4.098129 | -0.260245 | -1.659388 | 49.9828
0.02933333 | 25.9411 | 5.429424 | 4.096172 | -0.2605259 | -1.661185 | 49.99853
0.03766667 | 25.94922 | 5.42926 | 4.093634 | -0.26089 | -1.663514 | 50.01004
0.046 | 25.95208 | 5.429104 | 4.09066 | -0.2613132 | -1.666226 | 50.02781
0.05433334 | 25.95527 | 5.42897 | 4.087123 | -0.2618195 | -1.669468 | 49.95961
0.06266666 | 25.95575 | 5.42881 | 4.082868 | -0.2624296 | -1.673372 | 50.00514
0.071 | 25.9598 | 5.428644 | 4.078012 | -0.2631254 | -1.677826 | 49.991
0.07933334 | 25.96462 | 5.428462 | 4.072858 | -0.2638633 | -1.68255 | 49.98963
0.08766666 | 25.9673 | 5.428276 | 4.06739 | -0.2646484 | -1.687574 | 50.01981